## sim_sweep__CompositionGradLength2DEG
| CompositionGradLength2DEG | 2DEG_device | 2DEG_BC | 2DEG_SC | 2DHG_device | 2DHG_BC | 2DHG_SC
0 | 0 | 11600608000000 | 11600608000000 | 8.0309028e-70 | 17469328000000 | 3.524835e-66 | 17316413000000
1 | 5 | 10461975000000 | 10461975000000 | 7.4251849e-70 | 17473010000000 | 5.053438e-69 | 17320097000000
2 | 10 | 9023681000000 | 9023681000000 | 7.1281805e-70 | 17474928000000 | 3.4524658e-68 | 17322015000000
3 | 15 | 7256696000000 | 7256696000000 | 6.9366694e-70 | 17476207000000 | 5.9206226e-67 | 17323295000000
4 | 20 | 5195392800000 | 5195392800000 | 6.7872358e-70 | 17477230000000 | 9.5757244e-66 | 17324319000000
5 | 25 | 3000798300000 | 3000798300000 | 6.6505877e-70 | 17478186000000 | 1.5192482e-64 | 17325275000000

## fix_barrier_sweep__CompositionGradLength2DEG
| CompositionGradLength2DEG | 2DEG_device | 2DEG_BC | 2DEG_SC | 2DHG_device | 2DHG_BC | 2DHG_SC
0 | 0 | 11600608000000 | 11600608000000 | 8.0309028e-70 | 17469328000000 | 3.524835e-66 | 17316413000000
1 | 5 | 11705722000000 | 11705722000000 | 7.4314448e-70 | 17472971000000 | 1.735382e-69 | 17320057000000
2 | 10 | 11823088000000 | 11823088000000 | 7.1241866e-70 | 17474954000000 | 3.4710269e-68 | 17322042000000
3 | 15 | 11950176000000 | 11950176000000 | 6.9285288e-70 | 17476262000000 | 5.9871042e-67 | 17323351000000
4 | 20 | 12051712000000 | 12032169000000 | 6.7781963e-70 | 17477293000000 | 9.6960869e-66 | 17324382000000
5 | 25 | 12144767000000 | 11422755000000 | 6.6514579e-70 | 17478180000000 | 1.5173343e-64 | 17325269000000

## sim_sweep__CompositionGradLength2DHG
| CompositionGradLength2DHG | 2DEG_device | 2DEG_BC | 2DEG_SC | 2DHG_device | 2DHG_BC | 2DHG_SC
0 | 50 | 11606488000000 | 11606488000000 | 4.5174951e-58 | 17475220000000 | 3.5242835e-66 | 7213745100000
1 | 100 | 11612099000000 | 11612099000000 | 1.7269844e-46 | 17480843000000 | 3.5237613e-66 | 5362531400000
2 | 150 | 11617031000000 | 11617031000000 | 4.3714103e-35 | 17485787000000 | 3.5233056e-66 | 4738814000000
3 | 200 | 11621585000000 | 11621585000000 | 7.995507e-24 | 17490350000000 | 3.5228876e-66 | 4426076400000